## valid_experiments
Test_number | material | date | thickness_mm | pre-PID_HF | area_mmxmm | constant_mlr_nominal_gm-2s-1 | air_flow_lpm | Aluminium block | Observations | time_start_camera | time_start_algorithm | kp | ki | kd
1 | timber | 2020-12-16 | 20 | linear_ramp | 90x90 | 2 | 50 | 90x90x40 | First timber test. Piloted. In air. Super interesting stuff. Ignition, followed by extinction and then re-ignition. All of this can also be seen on the response of the lamps. | 0 | 71 | 0.2 | 0.04 | 0.2
2 | timber | 2020-12-16 | 20 | linear_ramp | 90x90 | 2 | 50 | 90x90x40 | Repeat of 001, but with the averaging window increased from 10 readings to 20 readings. Seems much more stable. Specially at the beginning. Surface flaming is not uniform (see video) and in fact, it is possible to see un-charred surface well into the experiment. See video for more details. | 0 | 50 | 0.2 | 0.04 | 0.2
3 | timber | 2020-12-16 | 20 | constant_50 | 90x90 | 3 | 50 | 90x90x40 | Simlar to 001, but now using a constant HF at the beginning, and not a linear ramp. Also the averagin window is 15 readings, rather than 10 (or 20 for 002). | 0 | 50 | 0.2 | 0.04 | 0.2
4 | timber | 2020-12-16 | 20 | constant_50 | 90x90 | 4 | 50 | 90x90x40 | Continuation of 003. Bracketing the value of 3.5 g/m2/s that Alastair obtained. | 0 | 38 | 0.2 | 0.04 | 0.2
5 | timber | 2020-12-16 | 20 | constant_50 | 90x90 | 3 | 50 | 90x90x40 | Repeat of 003. Noisy at some point, with marked oscillations. | 0 | 24 | 0.2 | 0.04 | 0.2
6 | timber | 2020-12-16 | 20 | constant_50 | 90x90 | 4 | 50 | 90x90x40 | Repeat of 004. Oscillations out of control at the beginning. Don't understand why. Could maybe increase the averaging window. It stopped after a while. I don't understand why this happens, but would be interesting to look at videos and data in more detail for explanations. | 0 | 21 | 0.2 | 0.04 | 0.2
7 | timber | 2020-12-16 | 20 | constant_50 | 90x90 | 10 | 50 | 90x90x40 | Impossible to reach during N2 trials. Interesting to see what will happen. Ignition on part of the surface only. Not possible to reach 10 g/m2/s | 0 | 36 | 0.2 | 0.04 | 0.2
8 | timber | 2020-12-16 | 20 | constant_50 | 90x90 | 8 | 50 | 90x90x40 | First experiment aiming at 8 g/m2/s. Crazy oscillations at the beginning and then it settled down. Hard to explain this behaviour. | 0 | 38 | 0.2 | 0.04 | 0.2
9 | timber | 2020-12-16 | 20 | constant_50 | 90x90 | 6 | 50 | 90x90x40 | First experiment aiming at 6 g/m2/s. | 0 | 32 | 0.2 | 0.04 | 0.2
10 | timber | 2020-02-21 | 20 | linear_ramp | 90x90 | 4 | 0 | 90x90x40 | First experiment in January. Changed a couple of things. First, the inlet air flow. Second, I changed back to linear ramp but I now ensure that ramp runs for at least 250 seconds (Irradiation rate stays at 0.25). Also, increased the averaging window from 15 to 30 readings to increase stability. CO/CO2 was set to sample gas. | 0 | 20 | 0.2 | 0.04 | 0.2
11 | timber | 2020-02-21 | 20 | linear_ramp | 90x90 | 4 | 0 | 90x90x40 | Repetition of 010, but now changing the minimum time to 100 seconds, because ignition ocurred way before 250 seconds. HRR useless. | 0 | 25 | 0.2 | 0.04 | 0.2
12 | timber | 2020-02-21 | 21 | linear_ramp | 90x91 | 4 | 100 | 90x90x41 | Repetition of 011. | 0 | 55 | 0.2 | 0.04 | 0.2
13 | timber | 2020-02-21 | 22 | linear_ramp | 90x92 | 4 | 100 | 90x90x42 | Repetition of 012 | 0 | 40 | 0.2 | 0.04 | 0.2
14 | timber | 2020-02-21 | 23 | linear_ramp | 90x93 | 2 | 100 | 90x90x43 | Interesting. | 0 | 100 | 0.2 | 0.04 | 0.2
15 | timber | 2020-02-21 | 24 | linear_ramp | 90x94 | 2 | 100 | 90x90x44 | Repetition of 014. crazy behaviour and weird oscillations. Also, I think I didn't record any video. Probably won't use. Also didn't write down the start loggint time. Bit of a disaster this one. | 0 | ? | 0.2 | 0.04 | 0.2
16 | timber | 2020-02-21 | 25 | linear_ramp | 90x95 | 1 | 100 | 90x90x45 | Trying to pyrolyse wihtout ignition. Super nice test, but I believe that because I set all mlr<0=0, then there was a weird dip in the IHF. No ignition! I think this is very good data. And almost no charring. Check video, zoom might have been wrong. Shit, some experiments might have been affected by the lack of flow. | 0 | 120 | 0.2 | 0.04 | 0.2
17 | timber | 2020-02-21 | 26 | linear_ramp | 90x96 | 1 | 100 | 90x90x46 | Repeat of 016. sudden spike in the mlr is because I opened the flow. Looking good after that. | 0 | 40 | 0.2 | 0.04 | 0.2
18 | pmma | 2021-02-21 | 25 | linear_ramp | 85x85 | 1 | 100 | 90x90x40 | First pmma in air. Ignited. Terminated after 10 minutes because PMMA burns on its own, so there is no way to bring the mlr back to 1. Check videos to identify precise ignition time. Steady burning of pmma seems to be between 4 and 5 gr/m2s. | 0 | 61 | 0.2 | 0.04 | 0.2
19 | pmma | 2020-02-21 | 25 | linear_ramp | 85x85 | 1 | 100 | 90x90x40 | Repeat of 018. Same as before. It ignited so I stopped the test after 10 min. continued flaming at a constant rate (miore or less). | 0 | 20 | 0.2 | 0.04 | 0.2
20 | pmma | 2020-02-21 | 25 | linear_ramp | 85x85 | 8 | 100 | 90x90x40 | Testing to maximum mlr I can get for pmma. It went insane. Tons of oscillations. | 0 | 55 | 0.2 | 0.04 | 0.2
21 | pmma | 2020-02-21 | 25 | linear_ramp | 85x85 | 8 | 100 | 90x90x40 | Repeat of 020. | 0 | 50 | 0.2 | 0.04 | 0.2
22 | pmma | 2020-01-22 | 25 | linear_ramp | 85x85 | 0.5 | 100 | 90x90x40 | Attempting to pyrolyse without igniting. I walked next to it to put the cardboard (air draft protection) and that created a spike in the mass loss rate at about 200 seconds. Ignition ocurred. Stopped after 600 seconds. | 0 | 40 | 0.2 | 0.04 | 0.2
23 | pmma | 2020-01-22 | 25 | linear_ramp | 85x85 | 0.5 | 100 | 90x90x40 | Repeat of 022. | 0 | 30 | 0.2 | 0.04 | 0.2
24 | pmma_clear | 2020-02-22 | 20 | linear_ramp | 85x85 | 1 | 100 | 90x90x40 | First constant mlr with clear pmma. | 0 | 45 | 0.2 | 0.04 | 0.2
25 | pmma_clear | 2020-02-22 | 20 | linear_ramp | 85x85 | 1 | 100 | 90x90x40 | Repeat of 024. No luck. The delay in the way the mlr is calculated leads to a much higher IHF than necessary, and so ignition follows. | 0 | 90 | 0.2 | 0.04 | 0.2
26 | pmma_clear | 2020-02-22 | 20 | linear_ramp | 85x85 | 0.5 | 100 | 90x90x40 | Attempting to pyrolyse without igniting. | 0 | 30 | 0.2 | 0.04 | 0.2
27 | pmma_clear | 2020-02-22 | 20 | linear_ramp | 85x85 | 0.5 | 100 | 90x90x40 | Repeat of 026. | 0 | 35 | 0.2 | 0.04 | 0.2
28 | pa6 | 2020-01-22 | 20 | linear_ramp | 85x85 | 2 | 100 | 90x90x40 | First PA6 experiment at a constant mlr. Ignition and then after ignition, steady burning. MLR is changing to fast before ignition and my 30 point average does not allow the PID to react. See if I can say that in the thesis. Perhaps something on the length of the average related to the rate of change of the mass loss rate (second derivative of mass). | 0 | 115 | 0.2 | 0.04 | 0.2
29 | pa6 | 2020-01-22 | 20 | linear_ramp | 85x85 | 2 | 100 | 90x90x40 | Repeat of 028. Similar. Ignition and steady burning. Stopped after 10 minutes. | 0 | 383 | 0.2 | 0.04 | 0.2
30 | pa6 | 2020-01-22 | 20 | linear_ramp | 85x85 | 1 | 100 | 90x90x40 | Trying to pyrolyse without ignition. Ignition. Stopped after 10 minutes. | 0 | 65 | 0.2 | 0.04 | 0.2
31 | pa6 | 2020-01-22 | 20 | linear_ramp | 85x85 | 1 | 100 | 90x90x40 | Repeat of 030. | 0 | 35 | 0.2 | 0.04 | 0.2
32 | pa6 | 2020-01-22 | 20 | linear_ramp | 85x85 | 0.5 | 100 | 90x90x40 | Ignition. Stopped after 10 minutes. | 0 | 25 | 0.2 | 0.04 | 0.2
33 | pa6 | 2020-01-22 | 20 | linear_ramp | 85x85 | 0.5 | 100 | 90x90x40 | Repeat of 032. Ignition. Stopped after 10 minutes. Weird (non steady) behaviour. Take a look at video. I walked past the FPA, don't know if that could have been ,but I doubt it. | 0 | 33 | 0.2 | 0.04 | 0.2

## Trials
Test_number | material | date | thickness_mm | area_mmxmm | constant_mlr_nominal_gm-2s-1 | N2_flow_lpm | Aluminium block | Observations | time_start_camera | time_start_algorithm | kp | ki | kd
1 | timber |  | 21 | 75*70 |  | 50 | 90*90*40 | Small, square timber samples. Not wrapped. | 0
2 | timber |  | 21 | 75*70 |  | 50 | 90*90*40 | Small, square timber samples. Not wrapped. | 0
3 | timber |  | 21 | 75*70 |  | 50 | 90*90*40 | Small, square timber samples. Not wrapped. | 0
4 | timber |  | 21 | 75*70 |  | 50 | 90*90*40 | Small, square timber samples. Not wrapped. | 0
5 | pa6 |  | 52 | 85*85 |  | 50 | 90*90*40 | Thick PA6 samples. Wraped in aluminium foil. | 0
6 | pa6 |  | 52 | 85*85 |  | 50 | 90*90*40 | Thick PA6 samples. Wraped in aluminium foil. | 0
7 | pa6 |  | 52 | 85*85 |  | 50 | 90*90*40 | Thick PA6 samples. Wraped in aluminium foil. | 0
8 | pmma |  | 5 | 100*100 |  | 50 | 90*90*40 | Square samples, wrapped in aluminium foil | 0
9 | pmma |  | 5 | 100*100 |  | 50 | 90*90*40 | Square samples, wrapped in aluminium foil | 0
10 | pmma |  | 5 | 100*100 |  | 50 | 90*90*40 | Square samples, wrapped in aluminium foil | 0

## Notes
Topic | Explanation
Averaging_window | Since the extra readings decrease the logging frequency, I've changed the averaging window from the initial 30 readings used by the nitrogen experiments to 10 readings. This was done for the first test, but looking at instability, I increased this to 20 readings for the second test. For experiment 3, I moved it to 15 readings, since the data is smoothed but I suspect it is having a tangible difference. | After test 10, I am now moving this again to 30 readings.
Heat_flux | From experiment 3 onwards, I started looking at what would happened if the intial Heat Flux was a constant 50 kW/m2, rather than the ramp. | Then, from experiment 10, I went back to linear ramp and a minimum of 250 seconds