## valid_experiments
Test_number | material | date | thickness_mm | area_mmxmm | constant_mlr_nominal_gm-2s-1 | N2_flow_lpm | Aluminium block | Observations | time_start_camera | time_start_algorithm | kp | ki | kd
1 | timber | 2020-12-02 | 20 | 90x90 | 2 | 50 | 90x90x40 | First experiment. Some noise at the end could be caused by work in the lab. | 0 | 173 | 0.1 | 0.06 | 0.25
2 | timber | 2020-12-02 | 20 | 90x90 | 2 | 50 | 90x90x40 | Review video. Aluminium tape failed, which led to ceramic insulation touching the external cylinder. | 0 | 45 | 0.2 | 0.06 | 0.25
2b | timber | 2020-12-02 | 20 | 90x90 | 2 | 50 | 90x90x40 | Repeat of 002. See commment above. Noise close to 500 seconds is people moving blocks around. | 0 | 46 | 0.15 | 0.06 | 0.25
3 | timber | 2020-12-02 | 20 | 90x90 | 4 | 50 | 90x90x40 | Very noisy. Seems driven by a high kd. Interesting experiment. PID lost stability and high oscillations resulted. I suspect kd value was too high. | 0 | 35 | 0.15 | 0.06 | 0.25
3b | timber | 2020-12-02 | 20 | 90x90 | 4 | 50 | 90x90x40 | Repeat of 003. Also a bit noisy. Look into the data at the beginning to understand why the mlr does not start at zero. | 0 | 74 | 0.15 | 0.06 | 0.15
4 | timber | 2020-12-02 | 20 | 90x90 | 4 | 50 | 90x90x40 | Second experiment with 4 g/m2/s as a goal. | 0 | 50 | 0.15 | 0.06 | 0.15
5 | pmma | 2020-12-02 | 25 | 85x85 | 2 | 50 | 90x90x40 | Not a very stable mlr. | 0 | 27 | 0.15 | 0.06 | 0.15
6 | pmma | 2020-12-03 | 25 | 85x85 | 2 | 50 | 90x90x40 | Much better behaviour. Perhaps associated to no people in the lab or small changes made to the pid coefficients. Hard to tell sometimes. | 0 | 45 | 0.2 | 0.06 | 0.25
7 | pmma | 2020-12-03 | 25 | 85x85 | 4 | 50 | 90x90x40 | Stayed with same PID coefficients. Peak in the mlr (before start test) could be opening of the Nitrogen (opened fully and then regulated). Spike at about 950 seconds could have been because they moved some stuff in the hood and it all shooked. | 0 | 40 | 0.2 | 0.06 | 0.25
8 | pmma | 2020-12-03 | 25 | 85x85 | 4 | 50 | 90x90x40 | Lowered kp and kd to see if that increases convergence. Very bad idea, resulted in the opposite effect with very wild oscillations. Takes a while for the process to estabilise. Maybe even use to show the effect of the PID. Could be because I didn't change the value of ki. | 0 | 80 | 0.15 | 0.06 | 0.2
8b | pmma | 2020-12-03 | 25 | 85x85 | 4 | 50 | 90x90x40 | Repeat of 008. Some oscillations, but overall, much more stable. | 0 | 58 | 0.2 | 0.04 | 0.2
9 | pmma_clear | 2020-12-14 | 20 | 85x85 | 2 | 50 | 90x90x40 | First experiment with clear PMMA. Very noisy, driven in part by the fact that the PID was activated almost from time = 0. I wonder if using a lower inlet flow will improve the behaivour. Tape around insulation loosened, and so it is possible there was some interference with the load cell. Aluminium block at the end of the test was very hot. Probably, at these wavelengths, transmissivity of the clear pmma is high. | 0 | 60 | 0.2 | 0.04 | 0.2
10 | pmma_clear | 2020-12-14 | 20 | 85x85 | 2 | 20 | 90x90x40 | Reduced the N2 inlet for for this experiment to see how much of an effect that has on the mass readings and the performance of the PID controller. Very good results, much more stable and lack of initial noise allowed for the full growth in the HF curve. | 0 | 132 | 0.2 | 0.04 | 0.2
11 | pmma_clear | 2020-12-14 | 20 | 85x85 | 4 | 50 | 90x90x40 | Following previous results, I will now do one at 50 lpm and one at 20 lpm. Quie noisy. | 0 | 70 | 0.2 | 0.04 | 0.2
12 | pmma_clear | 2020-12-14 | 20 | 85x85 | 4 | 20 | 90x90x40 | Repeat of 011 but lower N2 flow. | 0 | 20 | 0.2 | 0.04 | 0.2
13 | pa6 | 2020-12-14 | 20 | 85x85 | 2 | 50 | 90x90x40 | First test with PA6. Seemed ok. Bit noisy as always with this flow rate. | 0 | 66 | 0.2 | 0.04 | 0.2
14 | pa6 | 2020-12-14 | 20 | 85x85 | 2 | 50 | 90x90x40 | Repeat of 013. I should have used a flow of 20, but I made a mistake when setting the flow and ended up using 50. Ok behaviour. | 0 | 79 | 0.2 | 0.04 | 0.2
15 | pa6 | 2020-12-14 | 20 | 85x85 | 4 | 50 | 90x90x40 | Went OK. A bit noisy the signal, as always when 50 is used. | 0 | 95 | 0.2 | 0.04 | 0.2
16 | pa6 | 2020-12-14 | 20 | 85x85 | 4 | 20 | 90x90x40 | Gases from PA6 seem heavier, more dense. Because the extraction flow is lower, it actually becomes difficult to see the surface sample (it seems that the camera has the same problem). | 0 | 83 | 0.2 | 0.04 | 0.2

## Trials
Test_number | material | date | thickness_mm | area_mmxmm | constant_mlr_nominal_gm-2s-1 | N2_flow_lpm | Aluminium block | Observations | time_start_camera | time_start_algorithm | kp | ki | kd
1 | timber | 2020-11-27 | 21 | 75*70 | 2.5 | 50 | 90*90*40 | Small, square timber samples. Not wrapped. | 0 | 40 | 0.4 | 0.06 | 0.1
2 | timber | 2020-12-01 | 21 | 75*70 | 5 | 50 | 90*90*40 | Small, square timber samples. Not wrapped. | 0 | 57 | 0.25 | 0.06 | 0.1
3 | timber | 2020-12-01 | 21 | 75*70 | 2 | 50 | 90*90*40 | Small, square timber samples. Not wrapped. | 0 | 57 | 0.25 | 0.06 | 0.15
4 | timber | 2020-12-01 | 21 | 75*70 | 4 | 50 | 90*90*40 | Small, square timber samples. Not wrapped. | 0 | 46 | 0.25 | 0.06 | 0.25
5 | pa6 | 2020-12-01 | 52 | 85*85 | 2 | 50 | 90*90*40 | Thick PA6 samples. Wraped in aluminium foil. | 0 | 50 | 0.25 | 0.06 | 0.35
6 | pa6 | 2020-12-02 | 52 | 85*85 | 3 | 50 | 90*90*40 | Thick PA6 samples. Wraped in aluminium foil. | 0 | 54 | 0.25 | 0.06 | 0.35
7 | pa6 | 2020-12-02 | 52 | 85*85 | 4 | 50 | 90*90*40 | Thick PA6 samples. Wraped in aluminium foil. | 0 | 36 | 0.2 | 0.06 | 0.4
8 | pmma | 2020-12-02 | 5 | 100*100 | 2 | 50 | 90*90*40 | Square samples, wrapped in aluminium foil | 0 | 87 | 0.2 | 0.06 | 0.35
9 | pmma | 2020-12-02 | 5 | 100*100 | 3 | 50 | 90*90*40 | Square samples, wrapped in aluminium foil | 0 | 49 | 0.1 | 0.06 | 0.35
10 | pmma | 2020-12-02 | 5 | 100*100 | 4 | 50 | 90*90*40 | Square samples, wrapped in aluminium foil | 0 | 41 | 0.1 | 0.06 | 0.1